## Sheet1
wavelength (nm) | QE (%)
300.008 | 0.184775
310.003 | 1.66259
319.994 | 8.81541
329.983 | 20.998
339.968 | 33.8461
350.028 | 43.1688
360.007 | 48.7067
369.983 | 55.1892
380.032 | 63.1636
390.001 | 67.9264
399.967 | 72.2458
410.005 | 75.8719
419.963 | 78.4714
429.994 | 80.8543
440.02 | 82.4921
449.967 | 83.1719
459.985 | 83.519
469.999 | 84.805
480.009 | 85.2075
490.015 | 85.3584
500.015 | 85.4571
510.012 | 85.1471
520.003 | 86.3447
529.99 | 85.8846
539.971 | 86.0061
550.024 | 84.7875
559.996 | 85.4838
569.962 | 86.5221
579.999 | 86.8971
590.031 | 85.9546
599.981 | 85.3625
610.001 | 85.0435
620.016 | 84.0724
630.025 | 83.44
640.028 | 83.047
650.024 | 81.9289
660.015 | 82.0969
670 | 81.5658
679.978 | 81.1856
690.025 | 79.8993
699.99 | 79.8108
710.024 | 77.0331
720.038 | 68.3528
729.99 | 45.2727
740.011 | 19.2143
750.024 | 6.40349
760.031 | 2.08921
770.03 | 0.712048
780.022 | 0.569533
790.006 | 0.459395
799.983 | 0.459285
end